## Sheet1
[7 empty] | Measured Resource |  |  | Indicated Resource |  |  | Inferred Resource |  |  |  | Total Resource |  |  |  |  | Concentrate grade |  |  |  | References
Deposit/Project | Owner | Deposit type | Age | Host Unit | Tectonic event | Ore (Mt) | % DTR | % Fe | Ore (Mt) | % DTR | % Fe | Ore (Mt) | % DTR | % Fe | Ore (Mt) | % DTR | % Fe | SiO2 | Al2O3 | Fe | SiO2 | Al2O3 | P | S | Grind (p80)
North Gawler Iron Region
Snaefell | Cu-River Mining Australia Pty Ltd | Metasomatite | Late Paleoproterozoic | Skylark Metasediments | Kararan/Hiltaba | [6 empty] | 568.9 |  | 27.1 | 568.9 |  | 27.11 | 45.7 | 6.83 | [6 empty] | Open File Envelope 12248, pg. 1387.
Giffen Well | Maosen Australia Pty Ltd | BIF | Early Paleoproterozoic | Wilgena Hill Jaspilite | Kararan |  |  |  | 252.2 | 41.9 | 33.3 | 264.6 | 40.4 | 31.7 | 516.79 | 41.15 | 32.51 | 39.48 |  | 69.22 | 3.51 | 0.16 | 0.01 | 0.09 | 38 µm | Information provided to DEM by company with permission to publish. Resource estimation undertaken by SRK in 2021. Resource reported is magnetite only.
Kestrel | Peak Iron Mines Pty Ltd | BIF | Early Paleoproterozoic | Wilgena Hill Jaspilite | - |  |  |  | 144.9 |  | 37 | 86.4 |  | 35.6 | 231.3 |  | 36.5 | 38.5 | 0.9
Goshawk | Peak Iron Mines Pty Ltd | BIF | Early Paleoproterozoic | Wilgena Hill Jaspilite | - | [6 empty] | 149 |  | 34.8 | 149 |  | 34.8 | 40.2 | 0.9
Eagle | Peak Iron Mines Pty Ltd | BIF | Early Paleoproterozoic | Wilgena Hill Jaspilite | - | [6 empty] | 92 |  | 31.3 | 92 |  | 31.3 | 48.3 | 0.4
Kite (incl. high-grade) | Peak Iron Mines Pty Ltd | BIF | Early Paleoproterozoic | Wilgena Hill Jaspilite | - | [6 empty] | 68.8 |  | 36.1 | 68.8 |  | 36.1 | 43.1 | 1.5
Harrier | Peak Iron Mines Pty Ltd | BIF | Early Paleoproterozoic | Wilgena Hill Jaspilite | - | [6 empty] | 54 |  | 35.4 | 54 |  | 35.4 | 43.4 | 0.8
Falcon | Peak Iron Mines Pty Ltd | BIF | Early Paleoproterozoic | Wilgena Hill Jaspilite | - | [6 empty] | 25 |  | 31.7 | 25 |  | 31.7 | 48.2 | 0.4
Hawks Nest Magnetite | Peak Iron Mines Pty Ltd | BIF | Early Paleoproterozoic | Wilgena Hill Jaspilite | - | [9 empty] | 620.1 |  | 34.98634 | 41.69058 | 0.863522 | [6 empty] | Peak Iron Mines Website, resources as at 30/06/2023 (webpage accessed 26/10/2023).
Bulgunnia | OneSteel Manufacturing Pty Ltd | BIF | Early Paleoproterozoic | Wilgena Hill Jaspilite | Kararan | [6 empty] | 471 | 39 | 32.2 | 471 | 39 | 32.18 | 45.35 | 0.43 | 69.16 | 3.63 | 0.03 | 0.005 | 0.045 |  | Information provided to DEM by company with permission to publish.
Sequoia | Southern Exploration Pty Ltd | BIF | Late Archean | Mulgathing Complex | Sleafordian |  |  |  | 19.4 |  | 27.7 | 52.6 |  | 25.3 | 72 |  | 25.9 | 46 | 5.3 | 69.4 | 2.3 | 0.36 | 0.01 | 0.01 | 143 µm | Open File Envelope 11574, pg. 132. Concentrate data from Apollo Minerals 2012 Annual Report.
Subtotal | [14 empty] | 2248.8
Eyre Peninsula Iron Region
Warramboo (CEIP) | Iron Road Ltd | BIF | Late Paleoproterozoic | Wallaroo Group equivalent | Kimban | 2222 |  | 15.7 | 1270 |  | 15.9 | 899 |  | 16.4 | 4510 |  | 16 | 53 | 13 | 66.7 | 3.36 | 1.9 | 0.009 |  | 106 µm | Central Eyre Iron Project ASX Announcements 28/05/2013, 27/02/2015 and 25/02/2019.
Iron Duchess South | OneSteel Manufacturing Pty Ltd | BIF | Early Paleoproterozoic | Hutchison Group | Kimban | 253 | 36.9 | 32.9 | 245 | 32 | 30.4 | 175 | 25.9 | 28.5 | 673 | 32.23 | 30.86 | 44.46 | 0.75 | 70 | 1.8 | 0.1 | 0.03 | 0.06 | 38 µm | Concentrate grades presented achieved by reverse flotation.
Iron Chieftain West | OneSteel Manufacturing Pty Ltd | BIF | Early Paleoproterozoic | Hutchison Group | Kimban |  |  |  | 638 | 34.9 | 29.4 | 753.4 | 35 | 29.4 | 1391.4 | 35 | 29.4 | 52.67 | 1.41 | 70.27 | 1.8 | 0.04 | 0.01 | 0.02 | 38 µm | Concentrate grades presented achieved by reverse flotation.
Middleback Range | OneSteel Manufacturing Pty Ltd | BIF | Early Paleoproterozoic | Hutchison Group | Kimban | [9 empty] | 2064.4 | 34.1 | 29.9 | 50 | 1.2 | [6 empty] | Information provided to DEM by company with permission to publish.
Kimba Gap | OneSteel Manufacturing Pty Ltd | BIF | Early Paleoproterozoic | Hutchison Group | Kimban | [6 empty] | 643 | 14.7 |  | 643 | 14.7 | [9 empty] | Information provided to DEM by company with permission to publish.
Bald Hill Iron | Lincoln Minerals Ltd | BIF | Early Paleoproterozoic | Hutchison Group | Kimban | [6 empty] | 289.4 | 21.9 | 26.8 | 289.4 | 21.9 | 26.8 | 51 | 1.97 | 67.4 | 5.2 | 0.25 |  | 0.24 | 75 µm | Centrex Metals ASX Announcement 18/09/2015. Additional information in Envelope 11450 pg. 2204.
Koppio Iron | Lincoln Minerals Ltd | BIF | Early Paleoproterozoic | Hutchison Group | Kimban | 10.8 | 18 | 22.7 | 106.6 | 19.9 | 24.3 | 99.6 | 21.1 | 24.5 | 217 | 20.4 | 24.3 | 52.1 | 3.8 | 68.68 | 3.51 | 0.28 | 0.04 | 0.17 | 75 µm | Centrex Metals ASX Announcement 18/02/2013. Additional information in Table 2, Envelope 5065 pg. 2204.
Brennand | Lincoln Minerals Ltd | BIF | Early Paleoproterozoic | Hutchison Group | Kimban |  |  |  | 155.8 | 18.8 | 24.2 | 110.4 | 18 | 24.6 | 266.2 | 18.47 | 24.36 | 50.55 | 3.95 | 67.56 | 4.66 | 0.34 | 0.041 | 0.149 | 75 µm | Centrex Metals ASX Announcement 18/02/2013
Carrow | Lincoln Minerals Ltd | BIF | Early Paleoproterozoic | Hutchison Group | Kimban |  |  |  | 72.4 | 28.7 | 27.3 | 86.8 | 27 | 27.2 | 159.2 | 27.8 | 27.2 | 41 | 0.95 | 66.9 | 5.18 | 0.37 | 0.019 | 0.02 | 75 µm | Centrex Metals ASX Annoncement 01/06/2011
Iron Mount | Lincoln Minerals Ltd | BIF | Early Paleoproterozoic | Hutchison Group | Kimban | [6 empty] | 135 | 29.3 | 25.5 | 135 | 29.3 | 25.5 | 36.7 | 0.83 | 62.1 | 9.1 | 0.27 | 0.044 | 0.029 | 75 µm | Centrex Metals ASX Announcement 18/02/2013
Barns Iron | Lincoln Minerals Ltd | BIF | Early Paleoproterozoic | Hutchison Group | Kimban |  |  |  | 12.3 | 22.1 | 26.6 | 88.9 | 17.1 | 23.5 | 101.2 | 17.71 | 23.87678 | 43.73538 | 1.115968 | 66.09723 | 4.924308 | 0.5239229 | 0.01 | 0.1087846 | 75 µm | Lincoln Minerals ASX Announcement 07/06/2012
Kapperna | Lincoln Minerals Ltd | BIF | Early Paleoproterozoic | Hutchison Group | Kimban |  |  |  | 38.5 | 35.1 | 29.7 | 23.3 | 32.8 | 29.7 | 61.81 | 34.25 | 29.68 | 43.33 | 1.89 | 69.58 | 2.59 | 0.19 | 0.012 | 0.034 | 75 µm | Centrex Metals ASX Announcement 18/02/2013
Eurilla | Lincoln Minerals Ltd | BIF | Early Paleoproterozoic | Hutchison Group | Kimban | [6 empty] | 11 |  | 26 | 11 |  | 25.99 | 38.1 | [7 empty] | Lincoln Minerals ASX Announcement 04/02/2009
Rifle Range | Lincoln Minerals Ltd | BIF | Early Paleoproterozoic | Hutchison Group | Kimban | [6 empty] | 3.5 | 22.6 | 27.1 | 3.5 | 22.6 | 27.1 | 38.7 | 1.05 | 66.1 | 4.9 | 0.52 | 0.01 | 0.11 | 75 µm | Lincoln Minerals ASX Announcement 07/06/2012
Green Iron Magnetite Project | Lincoln Minerals Ltd | BIF | Early Paleoproterozoic | Hutchison Group | Kimban | [9 empty] | 1244.31 | 25.7 | 25.7 | 47.1 |  | 66.4 |  |  |  |  | 75 µm
Bungalow | Dragon Resource Investment Pty Ltd | BIF | Late Archean | Sleaford Complex | Sleafordian | 22.3 | 36.2 | 29.1 | 163.5 | 34.8 | 30.5 | 53.3 | 35.7 | 31.9 | 239 | 35.2 | 30.7 | 48.1 |  | 69.8 | 2.4 |  |  |  | 38 µm | Centrex Metals ESX Announcement 25/05/2012
Wilcherry Hill | Alliance Resources Pty Ltd | Metasomatite | Early Paleoproterozoic | Hutchison Group | Kararan/Hiltaba | [9 empty] | 223.7 |  | 28.8 | [8 empty] | Ironclad Mining 2014 Annual Report
Hercules | Alliance Resources Pty Ltd | BIF | Early Paleoproterozoic | Hutchison Group | Kimban | [6 empty] | 193.9 |  | 27.1 | 193.9 |  | 27.1 | [8 empty] | Open File Envelope 11724, pg. 17
Minbrie | Dragon Resource Investment Pty Ltd | BIF | Late Archean | Sleaford Complex | Sleafordian | [6 empty] | 99 | 32.2 | 27 | 99 | 32.2 | 27 | 54.8 |  | 69.2 | 3.2 |  |  |  | 38 µm | Centrex Metals ASX Announcement 25/05/2012
Greenpatch | Silver Son Metals Pty Ltd | BIF | Early Paleoproterozoic | Hutchison Group | Kimban | [6 empty] | 54.8 | 26.8 | 24.9 | 54.8 | 26.8 | 24.9 | 33.8 |  | 68.3 | 2.97 |  |  |  | 75 µm | Centrex Metals ASX Announcement 12/01/2012
Weednanna North | Alliance Resources Pty Ltd | Metasomatite | Early Paleoproterozoic | Hutchison Group | Kararan/Hiltaba | 1.2 |  |  | 5.4 |  |  | 2.7 |  |  | 9.3 |  | 39.25 | [8 empty] | Ironclad Mining 2014 Annual Report
Ultima Dam East | Alliance Resources Pty Ltd | Metasomatite | Early Paleoproterozoic | Hutchison Group | Kararan/Hiltaba | [9 empty] | 6.1 |  | 38.4 | [8 empty] | Ironclad Mining 2014 Annual Report
Ultima Dam West | Alliance Resources Pty Ltd | Metasomatite | Early Paleoproterozoic | Hutchison Group | Kararan/Hiltaba |  |  |  | 2.98 |  |  | 0.21 |  |  | 3.19 |  | 35.09 | [8 empty] | Ironclad Mining 2014 Annual Report
Subtotal | [14 empty] | 9291
Braemar Iron Region
Iron Peak | Magnetite Mines Ltd | BIF | Neoproterozoic | Umberatana Group | Delamerian |  |  |  | 344 | 17.7* | 17.6 | 263 | 17.7* | 16.7 | 607 | 17.7* | 17.2 | 48.9 | 8.4
Razorback Ridge | Magnetite Mines Ltd | BIF | Neoproterozoic | Umberatana Group | Delamerian |  |  |  | 1629 | 14.5* | 17.8 | 1601 | 14.7* | 17.1 | 3230 | 14.6* | 17.4 | 48.9 | 8.3
Razorback Project | Magnetite Mines Ltd | BIF | Neoproterozoic | Umberatana Group | Delamerian | [9 empty] | 3837 | 15.1* | 17.4 | 48.9 | 8.3 | 68.5 | 3.2 | 0.4 | 0.01 | 0 | 38 µm | Magnetite Mines ASX Announcements 30/06/2025 (resource update) & 09/02/2023 (concentrate)
Muster Dam | Magnetite Mines Ltd | BIF | Neoproterozoic | Umberatana Group | Delamerian | [6 empty] | 1550 | 15.2 | 18.7 | 1550 | 15.2 | 18.7 | 49.6 | 8.8 | 69.8 | 2.8 | 0.4 | 0.002 | 0.002 | 33 µm | Magnetite Mines ASX Announcement 03/11/2022
Ironback Hill | Magnetite Mines Ltd | BIF | Neoproterozoic | Umberatana Group | Delamerian | [6 empty] | 1187 |  | 23.2 | 1187 |  | 23.2 | 44.4 | 7.2 | [6 empty] | Magnetite Mines ASX Announcement 20/11/2018
NE14 | Lodestone Mines Ltd | BIF | Neoproterozoic | Umberatana Group | Delamerian |  |  |  | 214 | 26.4 | 26.3 | 296 | 27.3 | 26.4 | 510 | 26.9 | 26.4 | 41.1 | 6.9 | 69.7 | 2.7 | 0.2 | 0.009 | 0.009 | 38 µm
NE13 | Lodestone Mines Ltd | BIF | Neoproterozoic | Umberatana Group | Delamerian | [6 empty] | 206.3 | 17.8 |  | 206.3 | 17.79 |  |  |  | 69.8 | 2.53 | 0.2 | 0.004 | 0.002
NE12 | Lodestone Mines Ltd | BIF | Neoproterozoic | Umberatana Group | Delamerian |  |  |  | 114.8 | 22 |  | 160.9 | 20.2 |  | 275.7 | 20.9 |  |  |  | 69.3 | 3.1 | 0.3 | 0.01 | 0.02
NE3 | Lodestone Mines Ltd | BIF | Neoproterozoic | Umberatana Group | Delamerian | [6 empty] | 70.7 | 14.5 |  | 70.7 | 14.48 |  |  |  | 68.6 | 4.01 | 0.32 | 0.003 | 0.003
Olary Flats | Lodestone Mines Ltd | BIF | Neoproterozoic | Umberatana Group | Delamerian | [9 empty] | 1062.7 | 22.75 | [9 empty] | Lodestone Mines Website, resources as at 31/10/2022 (webpage accessed 10/06/2024).
Grants | Havilah Resources Ltd | BIF | Neoproterozoic | Umberatana Group | Delamerian | [6 empty] | 304 |  | 24 | 304 |  | 24 | [8 empty] | Havilah Resources ASX Announcement 05/12/2012.
Maldorky | Havilah Resources Ltd | BIF | Neoproterozoic | Umberatana Group | Delamerian |  |  |  | 147 |  | 30.1 |  |  |  | 147 |  | 30.1 |  |  | 65.2 | 4.94 | 0.47 | 0.06 |  | 106 µm | Havilah Resources ASX Announcement 10/06/2011. Concentrate data from Havilah Resources Presentation 12/05/2016.
Subtotal | [14 empty] | 7495.7
Hillside | Rex Minerals Ltd | Metasomatite | Early Mesoproterozoic | Wallaroo Group | Kararan/Hiltaba | 73 |  | 17 | 151 |  | 15 | 113.3 |  | 14.4 | 337 |  | 15.7 | [8 empty] | Rex Minerals ASX Announcement 28/06/2013
GRAND TOTAL | [14 empty] | 19627
DTR data with * denotes eDTR